## data
0 | 0
0.9490374 | 0.01313333
1.337926 | 0.01043333
1.869176 | 0.01243333
2.376121 | 0.01083333
2.834454 | 0.01083333
3.375426 | 0.01413333
3.878204 | 0.01123333
4.378204 | 0.01133333
4.878204 | 0.01113333
5.342787 | 0.006233333
5.851815 | 0.01033333
6.355287 | 0.03393333
6.882371 | 0.1054833
7.354593 | 0.2699333
7.878204 | 0.3496333
8.379593 | 0.4976333
8.84626 | 0.5773333
9.324732 | 0.7597333
10.48654 | 1.285633
11.50112 | 1.445133
12.47959 | 1.996733
13.44904 | 2.150233
20.3907 | 3.738933
21.37195 | 3.821933
22.43307 | 3.790333
23.45459 | 4.047433
24.98237 | 4.073933
25.4157 | 3.926933
25.97959 | 4.042683
26.49973 | 4.173508
26.98307 | 4.059683
27.46015 | 4.094683
27.93445 | 4.281283
28.42126 | 4.263433
29.03793 | 4.522933
29.54279 | 4.443183
30.03793 | 4.300183
30.44904 | 4.296933
31.44626 | 4.715433
31.85182 | 4.386933
32.53237 | 4.565183
32.98029 | 4.722433
33.45945 | 4.723433
33.87612 | 4.753683
34.73237 | 4.754933
35.90182 | 4.717933
36.74765 | 4.641933
37.78376 | 4.997433
38.81223 | 4.891433

## params
D | 2.0045664e-05 | m^2/day
por | 0.288 | -
rho_s | 1957 | kg/m^3
X | 0.0254 | m
T | 38.81223 | days
Nx | 20 | -
Nt | 50 | -
sample_radius | 0.02375 | m
Q | 0.000101088 | m^3/day
solubility | 1.4 | kg/m^3
Dirichlet | 0
Cauchy | 1